## SUBSTRATE
Substrate Name | Geometry | 400nm | 410nm | 420nm | 430nm | 440nm | 450nm | 460nm | 470nm | 480nm | 490nm | 500nm | 510nm | 520nm | 530nm | 540nm | 550nm | 560nm | 570nm | 580nm | 590nm | 600nm | 610nm | 620nm | 630nm | 640nm | 650nm | 660nm | 670nm | 680nm | 690nm | 700nm
S8 | 45as15 | 50.16139984 | 70.71321487 | 82.87609863 | 86.68758011 | 88.11487961 | 88.92512512 | 89.19008636 | 89.46315765 | 89.82566452 | 90.27353668 | 90.76783752 | 91.25694656 | 91.67204285 | 92.02626801 | 92.44648361 | 92.64262009 | 92.81768799 | 92.87817383 | 93.00117493 | 93.14845657 | 93.18200302 | 93.28774643 | 93.32397461 | 93.24409485 | 93.28193283 | 93.53277588 | 93.42129135 | 93.11081696 | 93.27777481 | 93.37373734 | 93.22838974
S8 | 45as25 | 44.56602478 | 66.08561707 | 78.34727478 | 82.20310211 | 83.62811279 | 84.39107513 | 84.61512375 | 84.70217514 | 84.99407578 | 85.39073944 | 85.80522537 | 86.24193192 | 86.51256561 | 86.83934784 | 87.18722153 | 87.26631546 | 87.32597733 | 87.38277817 | 87.47936249 | 87.48987579 | 87.31903076 | 87.26639938 | 87.19542313 | 87.03907013 | 86.99129868 | 87.25004196 | 87.02447128 | 86.51586914 | 86.49988174 | 86.53106308 | 86.25949478
S8 | 45as45 | 38.63877106 | 61.41261101 | 74.83843613 | 78.89388657 | 80.37149429 | 81.04669189 | 81.25401688 | 81.31425476 | 81.62643814 | 81.91052246 | 82.30590439 | 82.62537766 | 82.84139252 | 83.05883789 | 83.36700058 | 83.40396881 | 83.44303131 | 83.40898514 | 83.46640396 | 83.42712021 | 83.14485168 | 83.02183914 | 82.90077972 | 82.62481689 | 82.5366745 | 82.73327255 | 82.55230331 | 81.89710999 | 81.70405197 | 81.63544464 | 81.3054657
S8 | 45as75 | 39.6702404 | 62.10141563 | 74.91317749 | 78.75175858 | 80.02010345 | 80.68180466 | 80.78610992 | 80.76739502 | 80.9535675 | 81.22613525 | 81.49269104 | 81.83244324 | 82.01419067 | 82.08698273 | 82.22548294 | 82.30632401 | 82.31855011 | 82.14215851 | 81.97222519 | 81.89848328 | 81.66281509 | 81.50144577 | 81.28029251 | 80.96998596 | 80.85289001 | 80.95295334 | 80.63409042 | 79.98371887 | 79.82434082 | 79.81595612 | 79.4481163
S8 | 45as110 | 41.48695946 | 65.92772293 | 79.04146576 | 82.93340302 | 84.21300507 | 84.97559357 | 85.06022644 | 84.96604156 | 85.05267334 | 85.29569244 | 85.5657196 | 85.9344101 | 86.06676865 | 86.21973801 | 86.38353348 | 86.39863586 | 86.3006897 | 86.30783463 | 86.31817627 | 86.14834213 | 85.73981476 | 85.47565842 | 85.22544479 | 84.89051437 | 84.70903015 | 84.74245453 | 84.43715286 | 83.84887695 | 83.76651382 | 83.65256882 | 83.21774292
S8 | 45as-15 | 61.42905998 | 79.65391541 | 90.29468536 | 93.41680527 | 94.79707718 | 95.03533936 | 95.36674118 | 95.48440933 | 95.97254944 | 96.2008667 | 96.78077698 | 97.15920639 | 97.50379944 | 97.76824188 | 98.03083801 | 98.3682785 | 98.42971802 | 98.46338272 | 98.51525116 | 98.71854019 | 98.60825348 | 98.71252441 | 98.7800827 | 98.60727692 | 98.53557968 | 98.79758835 | 98.72789764 | 98.33401871 | 98.42233276 | 98.61687851 | 98.38097382